## Sheet1
전위 V | 전류 A/kg | 시간 h | Wh/kg | W/kg
0.45 | 3070 | 0.02035556 | 28.1212 | 1381.5
0.45 | 6130 | 0.008916667 | 24.596625 | 2758.5
0.45 | 12270 | 0.003572222 | 19.724025 | 5521.5
0.45 | 18400 | 0.001994444 | 16.514 | 8280
0.45 | 24540 | 0.001283333 | 14.17185 | 11043